## db_table
id | batch_number | batch | exists | exists_txt | b01 | b02 | b03 | b04 | b05 | b06 | b07 | project | label | group | experiment_type | selected | instrument | cell | file_name_indicator | comment_slurry | finished | freeze | F1 | F2 | F3 | SP | F5 | RATE | LC | A1 | A2 | A3 | A4 | A5 | A6 | channel | mass_active_material | nominal_capacity | cell_type | cell_design | separator | electrolyte | mass_total | active_material_mass_fraction | pasting_thickness | loading_active_material | area | solvent_solid_ratio | schedule | comment_cell | comment_general | missing_raw | inactive_additive_mass | temperature | cellpy_file_name | raw_file_names | formation | material_class | material_label | material_group_label | material_sub_label | material_solvent | material_pre_processing | material_surface_processing | db_comment | tester
int | int | str | bol | str | str | str | str | str | str | str | str | categorical | str | str | categorical | bol | categorical | str | str | str | bol | bol | bol | bol | bol | bol | bol | bol | bol | bol | bol | bol | bol | bol | bol | str | float | float | categorical | categorical | categorical | categorical | float | float | float | float | float | float | str | str | str | bol | float | float | str | list | int | categorical | str | str | str | str | str | str | str | str
1070 | 0 | 0 | 1 |  | paper01 | [6 empty] | cool_project |  | 2 | cycling |  | arbin_res | 20180418_sf033_2_cc | 20180418_sf033_2_cc | SF12 Filter D | 0 | 0 | 1 | 1 | 0 | 0 | 0 | 0 | 0 | 0 | 0 | 0 | 0 | 0 | 0 | 2_5 | 0.3371486 | 3118.817 | anode | cc | celgard 2400 | S1 | 0.56 | 0.602051 | 3 | 0.1907871 | 1.767146 | 7 | SiprocoFobeliba\3cyc_C20_300cyc_10_MR.sdu |  | SF12 Filter D micro-slurry |  | 13.50175 | 0 |  |  | 3 | [8 empty] | 2_5
1071 | 0 | 0 | 1 |  | paper01 | [6 empty] | cool_project |  | 2 | cycling |  | arbin_res | 20180418_sf033_3_cc | 20180418_sf033_3_cc | SF12 Filter D | 0 | 0 | 1 | 1 | 0 | 0 | 0 | 0 | 0 | 0 | 0 | 0 | 0 | 0 | 0 | 2_6 | 0.3431691 | 3118.817 | anode | cc | celgard 2400 | S1 | 0.57 | 0.602051 | 3 | 0.194194 | 1.767146 | 7 | SiprocoFobeliba\3cyc_C20_300cyc_10_MR.sdu |  | SF12 Filter D micro-slurry |  | 13.50175 | 0 |  |  | 3 | [8 empty] | 2_6
1072 | 0 | 0 | 1 |  | paper01 | [6 empty] | cool_project |  | 2 | cycling |  | arbin_res | 20180418_sf033_4_cc | 20180418_sf033_4_cc | SF12 Filter D | 0 | 0 | 1 | 1 | 0 | 0 | 0 | 0 | 0 | 0 | 0 | 0 | 0 | 0 | 0 | 2_7 | 0.2889845 | 3118.817 | anode | cc | celgard 2400 | S1 | 0.48 | 0.602051 | 3 | 0.1635318 | 1.767146 | 7 | SiprocoFobeliba\3cyc_C20_300cyc_10_LR.sdu |  | SF12 Filter D micro-slurry |  | 13.50175 | 0 |  |  | 3 | [8 empty] | 2_7
1073 | 0 | 0 | 1 |  | paper01 | [6 empty] | cool_project |  | 2 | cycling |  | arbin_res | 20180418_sf033_5_cc | 20180418_sf033_5_cc | SF12 Filter D | 0 | 0 | 1 | 1 | 0 | 0 | 0 | 0 | 0 | 0 | 0 | 0 | 0 | 0 | 0 | 2_8 | 0.295005 | 3118.817 | anode | cc | celgard 2400 | S1 | 0.49 | 0.602051 | 3 | 0.1669387 | 1.767146 | 7 | SiprocoFobeliba\3cyc_C20_300cyc_10_LR.sdu |  | SF12 Filter D micro-slurry |  | 13.50175 | 0 |  |  | 3 | [8 empty] | 2_8
1078 | 0 | 0 | 1 |  | paper02 | [6 empty] | cool_project |  | 4 | cycling |  | arbin_res | 20180419_sf035_2_cc | 20180419_sf035_2_cc | SF12 Filter F | 0 | 0 | 1 | 1 | 0 | 0 | 0 | 0 | 0 | 0 | 0 | 0 | 0 | 0 | 0 | 2_19 | 0.2830631 | 3121.329 | anode | cc | celgard 2400 | S1 | 0.47 | 0.6022618 | 3 | 0.1601809 | 1.767146 | 7 | SiprocoFobeliba\3cyc_C20_300cyc_10_LR.sdu |  | SF12 Filter F micro-slurry |  | 13.50175 | 0 |  |  | 3 | [8 empty] | 2_19
1079 | 0 | 0 | 1 |  | paper02 | [6 empty] | cool_project |  | 4 | cycling |  | arbin_res | 20180419_sf035_3_cc | 20180419_sf035_3_cc | SF12 Filter F | 0 | 0 | 1 | 1 | 0 | 0 | 0 | 0 | 0 | 0 | 0 | 0 | 0 | 0 | 0 | 2_20 | 0.4456738 | 3121.329 | anode | cc | celgard 2400 | S1 | 0.74 | 0.6022618 | 3 | 0.2521998 | 1.767146 | 7 | SiprocoFobeliba\3cyc_C20_300cyc_10_MR.sdu |  | SF12 Filter F micro-slurry |  | 13.50175 | 0 |  |  | 3 | [8 empty] | 2_20
1080 | 0 | 0 | 1 |  | paper02 | [6 empty] | cool_project |  | 4 | cycling |  | arbin_res | 20180419_sf035_6_cc | 20180419_sf035_6_cc | SF12 Filter F | 0 | 0 | 1 | 1 | 0 | 0 | 0 | 0 | 0 | 0 | 0 | 0 | 0 | 0 | 0 | 2_21 | 0.2830631 | 3121.329 | anode | cc | celgard 2400 | S1 | 0.47 | 0.6022618 | 3 | 0.1601809 | 1.767146 | 7 | SiprocoFobeliba\3cyc_C20_300cyc_10_LR.sdu |  | SF12 Filter F micro-slurry |  | 13.50175 | 0 |  |  | 3 | [8 empty] | 2_21
1081 | 0 | 0 | 1 |  | paper02 | [6 empty] | cool_project |  | 4 | cycling |  | arbin_res | 20180419_sf035_7_cc | 20180419_sf035_7_cc | SF12 Filter F | 0 | 0 | 1 | 1 | 0 | 0 | 0 | 0 | 0 | 0 | 0 | 0 | 0 | 0 | 0 | 2_22 | 0.4396511 | 3121.329 | anode | cc | celgard 2400 | S1 | 0.73 | 0.6022618 | 3 | 0.2487917 | 1.767146 | 7 | SiprocoFobeliba\3cyc_C20_300cyc_10_MR.sdu |  | SF12 Filter F micro-slurry |  | 13.50175 | 0 |  |  | 3 | [8 empty] | 2_22
1082 | 0 | 0 | 1 |  | paper01 | [6 empty] | cool_project |  | 5 | cycling |  | arbin_res | 20180420_sf036_2_cc | 20180420_sf036_2_cc | SF12 Filter 1 | 0 | 0 | 1 | 1 | 0 | 0 | 0 | 0 | 0 | 0 | 0 | 0 | 0 | 0 | 0 | 2_14 | 0.5723828 | 3122.349 | anode | cc | celgard 2400 | S1 | 0.95 | 0.6025082 | 3 | 0.3239024 | 1.767146 | 7 | SiprocoFobeliba\3cyc_C20_300cyc_10_MR.sdu |  | SF12 Filter 1 micro-slurry |  | 13.50175 | 0 |  |  | 3 | [8 empty] | 2_14
1083 | 0 | 0 | 1 |  | paper01 | [6 empty] | cool_project |  | 5 | cycling |  | arbin_res | 20180420_sf036_3_cc | 20180420_sf036_3_cc | SF12 Filter 1 | 0 | 0 | 1 | 1 | 0 | 0 | 0 | 0 | 0 | 0 | 0 | 0 | 0 | 0 | 0 | 2_16 | 0.7169848 | 3122.349 | anode | cc | celgard 2400 | S1 | 1.19 | 0.6025082 | 3 | 0.4057304 | 1.767146 | 7 | SiprocoFobeliba\3cyc_C20_300cyc_10_MR.sdu |  | SF12 Filter 1 micro-slurry |  | 13.50175 | 0 |  |  | 3 | [8 empty] | 2_16
1084 | 0 | 0 | 1 |  | paper01 | [6 empty] | cool_project |  | 5 | cycling |  | arbin_res | 20180420_sf036_4_cc | 20180420_sf036_4_cc | SF12 Filter 1 | 0 | 0 | 1 | 1 | 0 | 0 | 0 | 0 | 0 | 0 | 0 | 0 | 0 | 0 | 0 | 2_17 | 0.584433 | 3122.349 | anode | cc | celgard 2400 | S1 | 0.97 | 0.6025082 | 3 | 0.3307214 | 1.767146 | 7 | SiprocoFobeliba\3cyc_C20_300cyc_10_MR.sdu |  | SF12 Filter 1 micro-slurry |  | 13.50175 | 0 |  |  | 3 | [8 empty] | 2_17