## db_table
id | batch_number | batch | exists | exists_txt | b01 | b02 | b03 | b04 | b05 | b06 | b07 | project | label | group | selected | cell | file_name_indicator | comment_slurry | finished | freeze | F1 | F2 | F3 | F4 | F5 | RATE | LC | A1 | A2 | A3 | A4 | A5 | A6 | channel | mass_active_material | cell_type | cell_design | separator | electrolyte | mass_total | loading_active_material | comment_cell | comment_general | missing_raw | temperature | cellpy_file_name | raw_file_names
int | int | str | bol | str | str | str | str | str | str | str | str | categorical | str | int | bol | str | str | str | bol | bol | bol | bol | bol | bol | bol | bol | bol | bol | bol | bol | bol | bol | bol | str | (mg) | categorical | categorical | categorical | categorical | (mg) | (mg/cm^2) | str | str | bol | (C) | list | str
1 | 1 | exp001 | 1 |  | casandras_experiment | [6 empty] | test | test | 1 |  | 20160805_first_test_cellnumber_01_cc | 20160805_first_test_cellnumber_01_cc |  | 0 | 0 | 0 | 0 | 0 | 0 | 0 | 0 | 0 | 0 | 0 | 0 | 0 | 0 | 0 | 2_22 | 0.5102623 | anode | cc - cr2032 | celgard 3401 | BASF LP30 | 2.8175 | 0.9563687 |  | test comment general
2 | 1 | exp001 | 1 |  | casandras_experiment | [6 empty] | test |  | 2 | 1 | 20160805_first_test_cellnumber_02_cc | 20160805_first_test_cellnumber_02_cc |  | 0 | 0 | 0 | 0 | 0 | 0 | 0 | 0 | 0 | 0 | 0 | 0 | 0 | 0 | 0 | 2_23 | 0.4543876 | anode | cc - cr2032 | celgard 3401 | BASF LP30 | 2.5375 | 0.8613258
3 | 1 | exp001 | 1 |  | casandras_experiment | [6 empty] | test |  | 2 |  | 20160805_first_test_cellnumber_03_cc | 20160805_first_test_cellnumber_03_cc |  | 0 | 0 | 0 | 0 | 0 | 0 | 0 | 0 | 0 | 0 | 0 | 0 | 0 | 0 | 0 | 2_32 | 0.495843 | anode | cc - cr2032 | celgard 3401 | BASF LP30 | 2.6975 | 0.915636
4 | 1 | exp001 | 1 |  | another_exp | [6 empty] | exp001 |  | 2 | 1 | 20161012_another_test_cellnumber_01_cc | 20161012_another_test_cellnumber_01_cc |  | 0 | 0 | 0 | 0 | 0 | 0 | 0 | 0 | 0 | 0 | 0 | 0 | 0 | 0 | 0 | 2_29 | 0.4543876 | anode | cc - cr2032 | celgard 3401 | BASF LP30 | 2.8975 | 0.9834749
5 | 1 | exp001 | 1 |  | another_exp | [6 empty] | exp001 |  | 2 |  | 20161012_another_test_cellnumber_02_cc | 20161012_another_test_cellnumber_02_cc |  | 0 | 0 | 0 | 0 | 0 | 0 | 0 | 0 | 0 | 0 | 0 | 0 | 0 | 0 | 0 | 2_30 | 0.447178 | anode | cc - cr2032 | celgard 3401 | BASF LP30 | 2.7875 | 0.9461384
6 | 1 | exp001 | 1 |  | another_exp | [6 empty] | exp001 |  | 2 |  | 20161012_another_test_cellnumber_03_cc | 20161012_another_test_cellnumber_03_cc |  | 0 | 0 | 0 | 0 | 0 | 0 | 0 | 0 | 0 | 0 | 0 | 0 | 0 | 0 | 0 | 2_31 | 0.4922382 | anode | cc - cr2032 | celgard 3401 | BASF LP30 | 2.2875 | 0.7764275