## db_table
id | batch_number | batch | exists | exists_txt | argument | b01 | b02 | b03 | b04 | b05 | b06 | b07 | project | label | group | experiment_type | selected | cell | file_name_indicator | comment_slurry | finished | freeze | F1 | F2 | F3 | F4 | F5 | RATE | LC | A1 | A2 | A3 | A4 | A5 | A6 | channel | mass_active_material | nominal_capacity | cell_type | cell_design | instrument | separator | electrolyte | mass_total | area | loading_active_material | comment_cell | comment_general | missing_raw | temperature | cellpy_file_name | raw_file_names
int | int | str | bol | str | str | str | str | str | str | str | str | str | categorical | str | int | categorical | bol | str | str | str | bol | bol | bol | bol | bol | bol | bol | bol | bol | bol | bol | bol | bol | bol | bol | str | float | float | categorical | categorical | categorical | categorical | categorical | (mg) | (cm^2) | (mg/cm^2) | str | str | bol | (C) | list | str
614 | 45 | exp001 | 1 |  | recalc=True | exp001 | test | [5 empty] | test | test | 1 | cycling |  | 20160805_test001_45_cc | 20160805_test001_45_cc |  | 1 | 1 | 0 | 0 | 0 | 0 | 0 | 0 | 0 | 0 | 0 | 0 | 0 | 0 | 0 | 2_22 | 0.5102623 |  | anode | cc - cr2032 | arbin_res | celgard 3401 | BASF LP30 | 2.8175 | 1.77 | 0.9563687 |  | test comment general
615 | 45 | exp001 | 1 |  | recalc=False;data_points=(1, 10000) | test | test | [5 empty] | test |  | 2 | cycling | 1 | 20160805_test001_46_cc | 20160805_test001_46_cc |  | 0 | 0 | 0 | 0 | 0 | 0 | 0 | 0 | 0 | 0 | 0 | 0 | 0 | 0 | 0 | 2_23 | 0.4543876 |  | anode | cc - cr2032 | arbin_res | celgard 3401 | BASF LP30 | 2.5375 | 1.77 | 0.8613258
616 | 45 | exp001 | 1 |  |  | test | test | [5 empty] | test |  | 2 | cycling |  | 20160805_test001_47_cc | 20160805_test001_47_cc |  | 0 | 0 | 0 | 0 | 0 | 0 | 0 | 0 | 0 | 0 | 0 | 0 | 0 | 0 | 0 | 2_32 | 0.495843 |  | anode | cc - cr2032 | arbin_res | celgard 3401 | BASF LP30 | 2.6975 | 1.77 | 0.915636
617 | 45 | exp001 | 1 |  |  | exp001 | [6 empty] | exp001 |  | 2 | cycling | 1 | 20160805_test001_47_cc | 20160805_test001_47_cc |  | 0 | 0 | 0 | 0 | 0 | 0 | 0 | 0 | 0 | 0 | 0 | 0 | 0 | 0 | 0 | 2_29 | 0.4543876 |  | anode | cc - cr2032 | arbin_res | celgard 3401 | BASF LP30 | 2.8975 | 1.77 | 0.9834749
618 | 45 | exp001 | 1 |  |  | exp001 | [6 empty] | exp001 |  | 2 | cycling |  | 20160805_test001_47_cc | 20160805_test001_47_cc |  | 0 | 0 | 0 | 0 | 0 | 0 | 0 | 0 | 0 | 0 | 0 | 0 | 0 | 0 | 0 | 2_30 | 0.447178 |  | anode | cc - cr2032 | arbin_res | celgard 3401 | BASF LP30 | 2.7875 | 1.77 | 0.9461384
619 | 45 | exp001 | 1 |  |  | exp001 | [6 empty] | exp001 |  | 2 | cycling |  | 20160805_test001_47_cc | 20160805_test001_47_cc |  | 0 | 0 | 0 | 0 | 0 | 0 | 0 | 0 | 0 | 0 | 0 | 0 | 0 | 0 | 0 | 2_31 | 0.4922382 |  | anode | cc - cr2032 | arbin_res | celgard 3401 | BASF LP30 | 2.2875 | 1.77 | 0.7764275
620 | 45 | exp001 | 0 | eis |  | exp001 | [6 empty] | exp001 |  | 3 | cycling | 1 | 20160805_test001_47_cc | 20160805_test001_47_cc |  | 0 | 0 | 0 | 0 | 0 | 0 | 0 | 0 | 0 | 0 | 0 | 0 | 0 | 0 | 0 | 2_01 | 0.4435731 |  | anode | cc - cr2032 | arbin_res | celgard 3401 | BASF LP30 | 2.4275 | 1.77 | 0.8248278
621 | 46 | exp002 | 1 |  |  | exp001 | [6 empty] | exp002 |  | 3 | cycling |  | 20160805_test001_47_cc | 20160805_test001_47_cc |  | 0 | 0 | 0 | 0 | 0 | 0 | 0 | 0 | 0 | 0 | 0 | 0 | 0 | 0 | 0 | 2_32 | 0.467967 |  | anode | cc - cr2032 | arbin_res | celgard 3401 | BASF LP30 | 2.5475 | 1.77 | 0.865602
622 | 46 | exp002 | 1 |  |  | exp001 | [6 empty] | exp002 |  | 1 | cycling |  | 20160805_test001_47_cc | 20160805_test001_47_cc |  | 0 | 0 | 0 | 0 | 0 | 0 | 0 | 0 | 0 | 0 | 0 | 0 | 0 | 0 | 0 | 2_4 | 0.485958 |  | anode | cc - cr2032 | arbin_res | celgard 3401 | BASF LP30 | 2.8975 | 1.77 | 0.9839108
623 | 46 | exp002 | 1 |  |  | exp001 | [6 empty] | exp002 |  | 1 | cycling |  | 20160805_test001_47_cc | 20160805_test001_47_cc |  | 0 | 0 | 0 | 0 | 0 | 0 | 0 | 0 | 0 | 0 | 0 | 0 | 0 | 0 | 0 | 2_5 | 0.5559232 |  | anode | cc - cr2032 | arbin_res | celgard 3401 | BASF LP30 | 2.9075 | 1.77 | 0.9873065
624 | 46 | exp002 | 1 |  |  | exp001 | [6 empty] | exp002 |  | 1 | cycling |  | 20160805_test001_47_cc | 20160805_test001_47_cc |  | 0 | 0 | 0 | 0 | 0 | 0 | 0 | 0 | 0 | 0 | 0 | 0 | 0 | 0 | 0 | 2_6 | 0.6418804 |  | anode | cc - cr2032 | arbin_res | celgard 3401 | BASF LP30 | 2.8175 | 1.77 | 0.9570576
625 | 46 | exp002 | 1 |  |  | exp001 | [6 empty] | exp002 |  | 1 | cycling |  | 20160805_test001_47_cc | 20160805_test001_47_cc |  | 0 | 0 | 0 | 0 | 0 | 0 | 0 | 0 | 0 | 0 | 0 | 0 | 0 | 0 | 0 | 2_2 | 0.479961 |  | anode | cc - cr2032 | arbin_res | celgard 3401 | BASF LP30 | 2.3975 | 1.77 | 0.8141246
626 | 46 | exp002 | 1 |  |  | exp001 | [6 empty] | exp002 |  | 1 | cycling |  | 20160805_test001_47_cc | 20160805_test001_47_cc |  | 0 | 0 | 0 | 0 | 0 | 0 | 0 | 0 | 0 | 0 | 0 | 0 | 0 | 0 | 0 | 2_3 | 0.489956 |  | anode | cc - cr2032 | arbin_res | celgard 3401 | BASF LP30 | 2.8275 | 1.77 | 0.9601407
627 | 46 | exp002 | 0 | eis |  | exp001 | [6 empty] | exp002 |  | 1 | cycling |  | 20160805_test001_47_cc | 20160805_test001_47_cc |  | 0 | 0 | 0 | 0 | 0 | 0 | 0 | 0 | 0 | 0 | 0 | 0 | 0 | 0 | 0 | 2_4 | 0.5299361 |  | anode | cc - cr2032 | arbin_res | celgard 3401 | BASF LP30 | 5.1875 | 1.77 | 1.762107
628 | 47 | exp003 | 1 |  |  | exp002 | [6 empty] | exp003 |  | 1 | cycling |  | maccor_001 | maccor_001 |  | 0 | 0 | 0 | 0 | 0 | 0 | 0 | 0 | 0 | 0 | 0 | 0 | 0 | 0 | 0 | 2_4 | 0.5299361 |  | anode | cc - cr2032 | arbin_res | celgard 3401 | BASF LP30 | 5.1875 | 1.77 | 1.762107
629 | 47 | exp003 | 1 |  |  | exp002 | [6 empty] | exp003 |  | 1 | cycling |  | custom_data_001 | custom_data_001 |  | 0 | 0 | 0 | 0 | 0 | 0 | 0 | 0 | 0 | 0 | 0 | 0 | 0 | 0 | 0 | 2_4 | 0.5299361 |  | anode | cc - cr2032 | arbin_res | celgard 3401 | BASF LP30 | 5.1875 | 1.77 | 1.762107
630 | 47 | exp003 | 1 |  |  | exp002 | [6 empty] | exp003 |  | 1 | cycling |  | custom_data_002 | custom_data_002 |  | 0 | 0 | 0 | 0 | 0 | 0 | 0 | 0 | 0 | 0 | 0 | 0 | 0 | 0 | 0 | 2_4 | 0.5299361 |  | anode | cc - cr2032 | maccor_txt | celgard 3401 | BASF LP30 | 5.1875 | 1.77 | 1.762107